## Sheet1
|  | BLOCK IDENTITY | [7 empty] | BLOCK | BOM RM COMPOSITION % |  |  |  |  | BINDER % |  |  |  |  | SCRAP ABSOLUTE WEIGHT |  |  |  |  | BINDER ABSOLUTE WEIGHT |  |  |  | TOTAL | WEIGHT | HARD BINDER SOFT BINDER RATIO
SL | Unit Name | Block SKU Name | Customer Grade | Grade Code | Density | Foaming Density | L (mm) | W (mm) | H (mm) | Total Wt (KG) | Imported Scrap | Local Scrap | Rebonded Scrap | Memory Scrap | Total Scrap % | Hard Binder 1519 | Soft Binder 1513 | Soft Binder 1026 | Total Binder % | Binder Percentage Check | Imported Scrap | Local Scrap | Rebonded Scrap | Memory Scrap | Total W Scrap | Hard Binder-1519 | Soft Binder-1513 | Soft Binder-1026 | Total W Binder | Total Weight | Weight Check | Hard Binder 1519 | Soft Binder 1513 | Soft Binder 1026 | REMARK
1 | Kelamangalam-5 | BLOCK 75X51X820-D70-B8 | SHEELA FOAM | FO | 70 | 68 | 75 | 51 | 820 | 137.6 | 0% | 77% | 15% | 0% | 92% | 5.6% | 2.4% | 0% | 8% | 100% | 0 | 105.95 | 20.64 | 0 | 126.59 | 7.71 | 3.3 | 0 | 11.01 | 137.6 | 0 | 70% | 30% | 0%
2 | Kelamangalam-5 | BLOCK 81X63X820-D70-B8 | ERODE/HOSAHALLI | FO | 70 | 68 | 81 | 63 | 820 | 183.58 | 0% | 77% | 15% | 0% | 92% | 5.6% | 2.4% | 0% | 8% | 100% | 0 | 141.36 | 27.54 | 0 | 168.9 | 10.28 | 4.41 | 0 | 14.69 | 183.59 | 0.01 | 70% | 30% | 0%
3 | Kelamangalam-5 | BLOCK 81X75X820-D70-B8 | ERODE/HOSAHALLI | FO | 70 | 68 | 81 | 75 | 820 | 218.54 | 0% | 77% | 15% | 0% | 92% | 5.6% | 2.4% | 0% | 8% | 100% | 0 | 168.28 | 32.78 | 0 | 201.06 | 12.24 | 5.24 | 0 | 17.48 | 218.54 | 0 | 70% | 30% | 0%
4 | Kelamangalam-5 | BLOCK 81X75X820-D70-B10 | SHEELA FOAM | FO | 70 | 68 | 81 | 75 | 820 | 218.54 | 0% | 75% | 15% | 0% | 90% | 7% | 3% | 0% | 10% | 100% | 0 | 163.91 | 32.78 | 0 | 196.69 | 15.3 | 6.56 | 0 | 21.86 | 218.55 | 0.01 | 70% | 30% | 0%
5 | Kelamangalam-5 | BLOCK 81X63X820-D70-B10 | BBSR | FO | 70 | 68 | 81 | 63 | 820 | 183.58 | 0% | 75% | 15% | 0% | 90% | 6% | 4% | 0% | 10% | 100% | 0 | 137.69 | 27.54 | 0 | 165.23 | 11.01 | 7.34 | 0 | 18.35 | 183.58 | 0 | 60% | 40% | 0%
6 | Kelamangalam-5 | BLOCK 81X51X820-D70-B10 | BBSR | FO | 70 | 68 | 81 | 51 | 820 | 148.61 | 0% | 75% | 15% | 0% | 90% | 6% | 4% | 0% | 10% | 100% | 0 | 111.46 | 22.29 | 0 | 133.75 | 8.92 | 5.94 | 0 | 14.86 | 148.61 | 0 | 60% | 40% | 0%
7 | Kelamangalam-5 | BLOCK 79X63X820-D70-IG-B13 | KURIKKAL | IG | 70 | 68 | 79 | 63 | 820 | 179.04 | 0% | 72% | 15% | 0% | 87% | 9.1% | 3.9% | 0% | 13% | 100% | 0 | 128.91 | 26.86 | 0 | 155.77 | 16.29 | 6.98 | 0 | 23.27 | 179.04 | 0 | 70% | 30% | 0%
8 | Kelamangalam-5 | BLOCK 79X75X820-D70-IG-B13 | KURIKKAL | IG | 70 | 68 | 79 | 75 | 820 | 213.15 | 0% | 72% | 15% | 0% | 87% | 9.1% | 3.9% | 0% | 13% | 100% | 0 | 153.47 | 31.97 | 0 | 185.44 | 19.4 | 8.31 | 0 | 27.71 | 213.15 | 0 | 70% | 30% | 0%
9 | Kelamangalam-5 | BLOCK 79X63X820-D80-IG-B12 | KURIKKAL | IG | 80 | 77 | 79 | 63 | 820 | 202.74 | 0% | 68% | 20% | 0% | 88% | 8.4% | 3.6% | 0% | 12% | 100% | 0 | 137.86 | 40.55 | 0 | 178.41 | 17.03 | 7.3 | 0 | 24.33 | 202.74 | 0 | 70% | 30% | 0%
10 | Kelamangalam-5 | BLOCK 79X75X820-D80-IG-B12 | KURIKKAL | IG | 80 | 77 | 79 | 75 | 820 | 241.36 | 0% | 68% | 20% | 0% | 88% | 8.4% | 3.6% | 0% | 12% | 100% | 0 | 164.12 | 48.27 | 0 | 212.39 | 20.27 | 8.69 | 0 | 28.96 | 241.35 | -0.01 | 70% | 30% | 0%
11 | Kelamangalam-5 | BLOCK 75X51X820-D70-B12 | NILKAMAL | FO | 70 | 68 | 75 | 51 | 820 | 137.6 | 0% | 73% | 15% | 0% | 88% | 8.4% | 3.6% | 0% | 12% | 100% | 0 | 100.45 | 20.64 | 0 | 121.09 | 11.56 | 4.95 | 0 | 16.51 | 137.6 | 0 | 70% | 30% | 0%
12 | Kelamangalam-5 | BLOCK 75X63X820-D70-B12 | NILKAMAL | FO | 70 | 68 | 75 | 63 | 820 | 169.98 | 0% | 73% | 15% | 0% | 88% | 8.4% | 3.6% | 0% | 12% | 100% | 0 | 124.09 | 25.5 | 0 | 149.59 | 14.28 | 6.12 | 0 | 20.4 | 169.99 | 0.01 | 70% | 30% | 0%
13 | Kelamangalam-5 | BLOCK 75X75X820-D70-B12 | NILKAMAL | FO | 70 | 68 | 75 | 75 | 820 | 202.35 | 0% | 73% | 15% | 0% | 88% | 8.4% | 3.6% | 0% | 12% | 100% | 0 | 147.72 | 30.35 | 0 | 178.07 | 17 | 7.28 | 0 | 24.28 | 202.35 | 0 | 70% | 30% | 0%
14 | Kelamangalam-5 | BLOCK 79X51X820-D70-B12 | NILKAMAL | FO | 70 | 68 | 79 | 51 | 820 | 144.94 | 0% | 73% | 15% | 0% | 88% | 8.4% | 3.6% | 0% | 12% | 100% | 0 | 105.81 | 21.74 | 0 | 127.55 | 12.17 | 5.22 | 0 | 17.39 | 144.94 | 0 | 70% | 30% | 0%
15 | Kelamangalam-5 | BLOCK 79X63X820-D70-B12 | NILKAMAL | FO | 70 | 68 | 79 | 63 | 820 | 179.04 | 0% | 73% | 15% | 0% | 88% | 8.4% | 3.6% | 0% | 12% | 100% | 0 | 130.7 | 26.86 | 0 | 157.56 | 15.04 | 6.45 | 0 | 21.49 | 179.05 | 0.01 | 70% | 30% | 0%
16 | Kelamangalam-5 | BLOCK 79X75X820-D70-B12 | NILKAMAL | FO | 70 | 68 | 79 | 75 | 820 | 213.15 | 0% | 73% | 15% | 0% | 88% | 8.4% | 3.6% | 0% | 12% | 100% | 0 | 155.6 | 31.97 | 0 | 187.57 | 17.9 | 7.67 | 0 | 25.57 | 213.14 | -0.01 | 70% | 30% | 0%
17 | Kelamangalam-5 | BLOCK 81X63X820-D70-B12 | NILKAMAL | FO | 70 | 68 | 81 | 63 | 820 | 183.58 | 0% | 73% | 15% | 0% | 88% | 8.4% | 3.6% | 0% | 12% | 100% | 0 | 134.01 | 27.54 | 0 | 161.55 | 15.42 | 6.61 | 0 | 22.03 | 183.58 | 0 | 70% | 30% | 0%
18 | Kelamangalam-5 | BLOCK 81X75X820-D70-B12 | NILKAMAL | FO | 70 | 68 | 81 | 75 | 820 | 218.54 | 0% | 73% | 15% | 0% | 88% | 8.4% | 3.6% | 0% | 12% | 100% | 0 | 159.53 | 32.78 | 0 | 192.31 | 18.36 | 7.87 | 0 | 26.23 | 218.54 | 0 | 70% | 30% | 0%
19 | Kelamangalam-5 | BLOCK 75X51X820-D80-B11 | NILKAMAL | FO | 80 | 77 | 75 | 51 | 820 | 155.81 | 0% | 74% | 15% | 0% | 89% | 7.7% | 3.3% | 0% | 11% | 100% | 0 | 115.3 | 23.37 | 0 | 138.67 | 12 | 5.14 | 0 | 17.14 | 155.81 | 0 | 70% | 30% | 0%
20 | Kelamangalam-5 | BLOCK 75X75X820-D80-B11 | NILKAMAL | FO | 80 | 77 | 75 | 75 | 820 | 229.14 | 0% | 74% | 15% | 0% | 89% | 7.7% | 3.3% | 0% | 11% | 100% | 0 | 169.56 | 34.37 | 0 | 203.93 | 17.64 | 7.56 | 0 | 25.2 | 229.13 | -0.01 | 70% | 30% | 0%
21 | Kelamangalam-5 | BLOCK 79X51X820-D80-B11 | NILKAMAL | FO | 80 | 77 | 79 | 51 | 820 | 164.12 | 0% | 74% | 15% | 0% | 89% | 7.7% | 3.3% | 0% | 11% | 100% | 0 | 121.45 | 24.62 | 0 | 146.07 | 12.64 | 5.42 | 0 | 18.06 | 164.13 | 0.01 | 70% | 30% | 0%
22 | Kelamangalam-5 | BLOCK 79X63X820-D80-B11 | NILKAMAL | FO | 80 | 77 | 79 | 63 | 820 | 202.74 | 0% | 74% | 15% | 0% | 89% | 7.7% | 3.3% | 0% | 11% | 100% | 0 | 150.03 | 30.41 | 0 | 180.44 | 15.61 | 6.69 | 0 | 22.3 | 202.74 | 0 | 70% | 30% | 0%
23 | Kelamangalam-5 | BLOCK 79X75X820-D80-B11 | NILKAMAL | FO | 80 | 77 | 79 | 75 | 820 | 241.36 | 0% | 74% | 15% | 0% | 89% | 7.7% | 3.3% | 0% | 11% | 100% | 0 | 178.61 | 36.2 | 0 | 214.81 | 18.58 | 7.96 | 0 | 26.54 | 241.35 | -0.01 | 70% | 30% | 0%
24 | Kelamangalam-5 | BLOCK 81X75X820-D80-B11 | NILKAMAL | FO | 80 | 77 | 81 | 75 | 820 | 247.47 | 0% | 74% | 15% | 0% | 89% | 7.7% | 3.3% | 0% | 11% | 100% | 0 | 183.13 | 37.12 | 0 | 220.25 | 19.06 | 8.17 | 0 | 27.23 | 247.48 | 0.01 | 70% | 30% | 0%
25 | Kelamangalam-5 | BLOCK 86X75X820-D80-B11 | NILKAMAL | FO | 80 | 77 | 86 | 75 | 820 | 262.74 | 0% | 74% | 15% | 0% | 89% | 7.7% | 3.3% | 0% | 11% | 100% | 0 | 194.43 | 39.41 | 0 | 233.84 | 20.23 | 8.67 | 0 | 28.9 | 262.74 | 0 | 70% | 30% | 0%
26 | Kelamangalam-5 | BLOCK 75X51X820-D80-B11 | REPOSE | FO | 80 | 77 | 75 | 51 | 820 | 155.81 | 0% | 71% | 18% | 0% | 89% | 6.6% | 4.4% | 0% | 11% | 100% | 0 | 110.63 | 28.05 | 0 | 138.68 | 10.28 | 6.86 | 0 | 17.14 | 155.82 | 0.01 | 60% | 40% | 0%
27 | Kelamangalam-5 | BLOCK 79X51X820-D80-B11 | REPOSE | FO | 80 | 77 | 79 | 51 | 820 | 164.12 | 0% | 71% | 18% | 0% | 89% | 6.6% | 4.4% | 0% | 11% | 100% | 0 | 116.53 | 29.54 | 0 | 146.07 | 10.83 | 7.22 | 0 | 18.05 | 164.12 | 0 | 60% | 40% | 0%
28 | Kelamangalam-5 | BLOCK 79X63X820-D80-B11 | REPOSE | FO | 80 | 77 | 79 | 63 | 820 | 202.74 | 0% | 71% | 18% | 0% | 89% | 6.6% | 4.4% | 0% | 11% | 100% | 0 | 143.95 | 36.49 | 0 | 180.44 | 13.38 | 8.92 | 0 | 22.3 | 202.74 | 0 | 60% | 40% | 0%
29 | Kelamangalam-5 | BLOCK 79X75X820-D80-B11 | REPOSE | FO | 80 | 77 | 79 | 75 | 820 | 241.36 | 0% | 71% | 18% | 0% | 89% | 6.6% | 4.4% | 0% | 11% | 100% | 0 | 171.37 | 43.44 | 0 | 214.81 | 15.93 | 10.62 | 0 | 26.55 | 241.36 | 0 | 60% | 40% | 0%
30 | Kelamangalam-5 | BLOCK 81X63X820-D80-B11 | REPOSE | FO | 80 | 77 | 81 | 63 | 820 | 207.87 | 0% | 71% | 18% | 0% | 89% | 6.6% | 4.4% | 0% | 11% | 100% | 0 | 147.59 | 37.42 | 0 | 185.01 | 13.72 | 9.15 | 0 | 22.87 | 207.88 | 0.01 | 60% | 40% | 0%
31 | Kelamangalam-5 | BLOCK 81X75X820-D80-B11 | REPOSE | FO | 80 | 77 | 81 | 75 | 820 | 247.47 | 0% | 71% | 18% | 0% | 89% | 6.6% | 4.4% | 0% | 11% | 100% | 0 | 175.7 | 44.54 | 0 | 220.24 | 16.33 | 10.89 | 0 | 27.22 | 247.46 | -0.01 | 60% | 40% | 0%